## PV_GaAs
database | PV_GaAs
Activity | coating, drying, optical lithography
comment | Ex-ante LCA. Pallas et al. (2020) Ex ante life cycle assessment of GaAs/Si nanowire–based tandem solar cells: a benchmark for industrialization. The International Journal of Life Cycle Assessment, 25, 1767-1782. https://doi.org/10.1007/s11367-020-01791-z
reference product | GaAs wafer with resist patterned
code | transfer_1
location | GLO
amount | 1
unit | square meter
source | Pallas, G., Vijver, M. G., Peijnenburg, W. J., & Guinée, J. (2020). Ex ante life cycle assessment of GaAs/Si nanowire–based tandem solar cells: a benchmark for industrialization. The International Journal of Life Cycle Assessment, 25, 1767-1782. https://doi.org/10.1007/s11367-020-01791-z
Exchanges
name | reference product | location | amount | unit | database | type | categories | Comment
coating, drying, optical lithography | GaAs wafer with resist patterned | GLO | 1 | square meter | PV_GaAs | production |  | We consider the transfer route, because for direct and transfer route, all impacts are in a similar order of magnitude and are only slightly worse for the transfer route. Only ozone depletion potential is way higher for the direct growth route (due to the use of CHF3). We chose the transfer route, because bringing the direct growth inventories into our model may cause an unfair representation of the ozone depletion category. (In Pallas2020, Table4 impacts of the two routes are compared)
GaAs wafer production - cleaning, quality control, packing | GaAs wafer | GLO | 1 | square meter | PV_GaAs | technosphere
market for acetone, liquid | acetone, liquid | RER | 0.06 | kilogram | ecoinvent | technosphere |  | changed "liquid acetone production" to "market for acetone"
isopropanol production | isopropanol | RER | 0.06 | kilogram | ecoinvent | technosphere
chemical production, organic | chemical, organic | GLO | 0.00056 | kilogram | ecoinvent | technosphere |  | changed "organic resist" to "chemical, organic"
potassium carbonate production, from potassium hydroxide | potassium carbonate | GLO | 0.13 | kilogram | ecoinvent | technosphere
market for water, deionised | water, deionised | Europe without Switzerland | 16 | kilogram | ecoinvent | technosphere |  | changed "Water production deionised, from tap water, at user" to "market for water, deionised"
market group for electricity, medium voltage | electricity, medium voltage | RER | 13 | kilowatt hour | ecoinvent | technosphere
VOC, volatile organic compounds |  |  | 0.23 | kilogram | biosphere3 | biosphere | air
treatment of hazardous waste, hazardous waste incineration | hazardous waste, for incineration | Europe without Switzerland | -0.25 | kilogram | ecoinvent | technosphere |  | changed "liquid waste" to "hazardous waste, for incineration"
Activity | electroplating
comment | Ex-ante LCA. Pallas et al. (2020) Ex ante life cycle assessment of GaAs/Si nanowire–based tandem solar cells: a benchmark for industrialization. The International Journal of Life Cycle Assessment, 25, 1767-1782. https://doi.org/10.1007/s11367-020-01791-z
reference product | GaAs wafer with resist and gold particles
code | transfer_2
location | GLO
amount | 1
unit | square meter
source | Pallas, G., Vijver, M. G., Peijnenburg, W. J., & Guinée, J. (2020). Ex ante life cycle assessment of GaAs/Si nanowire–based tandem solar cells: a benchmark for industrialization. The International Journal of Life Cycle Assessment, 25, 1767-1782. https://doi.org/10.1007/s11367-020-01791-z
Exchanges
name | reference product | location | amount | unit | database | type | categories | Comment
electroplating | GaAs wafer with resist and gold particles | GLO | 1 | square meter | PV_GaAs | production
coating, drying, optical lithography | GaAs wafer with resist patterned | GLO | 1 | square meter | PV_GaAs | technosphere
gold-silver mine operation with refinery | gold | RoW | 0.000169 | kilogram | ecoinvent | technosphere
hydrochloric acid production, from the reaction of hydrogen with chlorine | hydrochloric acid, without water, in 30% solution state | RER | 0.022 | kilogram | ecoinvent | technosphere
market for water, deionised | water, deionised | Europe without Switzerland | 16 | kilogram | ecoinvent | technosphere |  | changed "Water production deionised, from tap water, at user" to "market for water, deionised"
market group for electricity, medium voltage | electricity, medium voltage | RER | 0.7 | kilowatt hour | ecoinvent | technosphere
Cyanide |  |  | 5.6e-05 | kilogram | biosphere3 | biosphere | air
Cyanide |  |  | 2.2e-05 | kilogram | biosphere3 | biosphere | water
Water |  |  | 0.016 | cubic meter | biosphere3 | biosphere | water | changed "waste water" to "water"
treatment of hazardous waste, hazardous waste incineration | hazardous waste, for incineration | Europe without Switzerland | -1.67e-06 | kilogram | ecoinvent | technosphere |  | changed "liquid waste" to "hazardous waste, for incineration"
Activity | wet etching
comment | Ex-ante LCA. Pallas et al. (2020) Ex ante life cycle assessment of GaAs/Si nanowire–based tandem solar cells: a benchmark for industrialization. The International Journal of Life Cycle Assessment, 25, 1767-1782. https://doi.org/10.1007/s11367-020-01791-z
reference product | GaAs wafer with gold particles
code | transfer_3
location | GLO
amount | 1
unit | square meter
source | Pallas, G., Vijver, M. G., Peijnenburg, W. J., & Guinée, J. (2020). Ex ante life cycle assessment of GaAs/Si nanowire–based tandem solar cells: a benchmark for industrialization. The International Journal of Life Cycle Assessment, 25, 1767-1782. https://doi.org/10.1007/s11367-020-01791-z
Exchanges
name | reference product | location | amount | unit | database | type | categories | Comment
wet etching | GaAs wafer with gold particles | GLO | 1 | square meter | PV_GaAs | production
electroplating | GaAs wafer with resist and gold particles | GLO | 1 | square meter | PV_GaAs | technosphere
potassium hydroxide production | potassium hydroxide | RER | 0.36 | kilogram | ecoinvent | technosphere |  | changed "remover (potassium hydroxide)" to "potassium hydroxide"
market for water, deionised | water, deionised | Europe without Switzerland | 8 | kilogram | ecoinvent | technosphere |  | changed "Water production deionised, from tap water, at user" to "market for water, deionised"
market group for electricity, medium voltage | electricity, medium voltage | RER | 0.647 | kilowatt hour | ecoinvent | technosphere
treatment of hazardous waste, hazardous waste incineration | hazardous waste, for incineration | Europe without Switzerland | -0.36 | kilogram | ecoinvent | technosphere |  | changed "liquid waste" to "hazardous waste, for incineration"
Activity | metal organic vapor phase epitaxy (MOVPE)
comment | Ex-ante LCA. Pallas et al. (2020) Ex ante life cycle assessment of GaAs/Si nanowire–based tandem solar cells: a benchmark for industrialization. The International Journal of Life Cycle Assessment, 25, 1767-1782. https://doi.org/10.1007/s11367-020-01791-z
reference product | GaAs wafer with nanowires
code | transfer_4
location | GLO
amount | 1
unit | square meter
source | Pallas, G., Vijver, M. G., Peijnenburg, W. J., & Guinée, J. (2020). Ex ante life cycle assessment of GaAs/Si nanowire–based tandem solar cells: a benchmark for industrialization. The International Journal of Life Cycle Assessment, 25, 1767-1782. https://doi.org/10.1007/s11367-020-01791-z
Exchanges
name | reference product | location | amount | unit | database | type | categories | Comment
metal organic vapor phase epitaxy (MOVPE) | GaAs wafer with nanowires | GLO | 1 | square meter | PV_GaAs | production
Wet etching | GaAs wafer with gold particles | GLO | 1 | square meter | PV_GaAs | technosphere
unsaturated hydrocarbons production, steam cracking operation, average | hydrogen, gaseous, low pressure | RER | 2.1 | kilogram | ecoinvent | technosphere |  | Original inventory, "hydrogen cracking, APME", "hydrogen, liquid", has been deleted in EI3.10
hydrogen sulfide production | hydrogen sulfide | RER | 8.5e-06 | kilogram | ecoinvent | technosphere
hydrochloric acid production, from the reaction of hydrogen with chlorine | hydrochloric acid, without water, in 30% solution state | RER | 8.5e-06 | kilogram | ecoinvent | technosphere |  | changed "hydrogen chloride" to "hydrochloric acid, without water, in 30% solution state"
trimethyl gallium 99% pure production | trimethyl gallium 99% pure | GLO | 0.00148 | kilogram | PV_GaAs | technosphere
arsine production | arsine | GLO | 0.00298 | kilogram | ecoinvent | technosphere
chemical production, organic | chemical, organic | GLO | 8.5e-06 | kilogram | ecoinvent | technosphere |  | changed "diethyl zinc" to "chemical, organic"
market group for electricity, medium voltage | electricity, medium voltage | RER | 0.68 | kilowatt hour | ecoinvent | technosphere
treatment of hazardous waste, hazardous waste incineration | hazardous waste, for incineration | Europe without Switzerland | -0.0033 | kilogram | ecoinvent | technosphere |  | changed "waste" to "hazardous waste, for incineration"
Activity | epitaxial lift-off (ELO)
comment | Ex-ante LCA. Pallas et al. (2020) Ex ante life cycle assessment of GaAs/Si nanowire–based tandem solar cells: a benchmark for industrialization. The International Journal of Life Cycle Assessment, 25, 1767-1782. https://doi.org/10.1007/s11367-020-01791-z
reference product | GaAs wafer - re-polished for reuse
code | transfer_5
location | GLO
amount | 1
unit | square meter
source | Pallas, G., Vijver, M. G., Peijnenburg, W. J., & Guinée, J. (2020). Ex ante life cycle assessment of GaAs/Si nanowire–based tandem solar cells: a benchmark for industrialization. The International Journal of Life Cycle Assessment, 25, 1767-1782. https://doi.org/10.1007/s11367-020-01791-z
Exchanges
name | reference product | location | amount | unit | database | type | categories | Comment
epitaxial lift-off (ELO) | GaAs wafer - re-polished for reuse | GLO | 1 | square meter | PV_GaAs | production |  | This process produces two outputs, namely "GaAs wafer - re-polished for reuse" (main product) and "membrane with nanowires, 1m2" (by-product). Pallas2020 does not mention, if the by-product can be used, as an economic value or if it is disposed. Making a decision on the allocation of materials and emissions is hard. Therefore the "worst case" was chosen and all material inputs and emissions are allocated to the main-product.
metal organic vapor phase epitaxy (MOVPE) | GaAs wafer with nanowires | GLO | 1 | square meter | PV_GaAs | technosphere
hydrogen fluoride production | hydrogen fluoride | RER | 1.02 | kilogram | ecoinvent | technosphere |  | changed "GLO" to "RER"
market for acetone, liquid | acetone, liquid | RER | 0.693 | kilogram | ecoinvent | technosphere |  | changed "liquid acetone production" to "market for acetone"
isopropanol production | isopropanol | RER | 0.698 | kilogram | ecoinvent | technosphere
polyurethane production, rigid foam | polyurethane, rigid foam | RER | 0.172 | kilogram | ecoinvent | technosphere |  | changed "polishing pad: polyurethane rigid foam" to "polyurethane rigid foam"
CMP slurry production | CMP slurry | GLO | 11.6 | kilogram | ecoinvent | technosphere
polyethylene terephthalate production, granulate, amorphous | polyethylene terephthalate, granulate, amorphous | RER | 0.00276 | kilogram | ecoinvent | technosphere |  | changed "PET handle: polyethylene terephthalate, granulate, amorphous" to "polyethylene terephthalate, granulate, amorphous"
market group for electricity, low voltage | electricity, low voltage | UCTE | 9.87 | kilowatt hour | ecoinvent | technosphere |  | changed "Electricity (polishing)" to "electricity, low voltage"
treatment of hazardous waste, hazardous waste incineration | hazardous waste, for incineration | Europe without Switzerland | -2.59 | kilogram | ecoinvent | technosphere |  | changed "waste" to "hazardous waste, for incineration"
Activity | polycrystalline GaAs boule production
comment | Ex-ante LCA. Original inventory from Smith et al. (2018). Imported following Pallas et al. (2020) Ex ante life cycle assessment of GaAs/Si nanowire–based tandem solar cells: a benchmark for industrialization. The International Journal of Life Cycle Assessment, 25, 1767-1782. https://doi.org/10.1007/s11367-020-01791-z
reference product | polycrystalline GaAs boule
code | gaas_1
location | GLO
amount | 1
unit | kilogram
source | Pallas, G., Vijver, M. G., Peijnenburg, W. J., & Guinée, J. (2020). Ex ante life cycle assessment of GaAs/Si nanowire–based tandem solar cells: a benchmark for industrialization. The International Journal of Life Cycle Assessment, 25, 1767-1782. https://doi.org/10.1007/s11367-020-01791-z
Exchanges
name | reference product | location | amount | unit | database | type | categories | Comment
polycrystalline GaAs boule production | polycrystalline GaAs boule | GLO | 1 | kilogram | PV_GaAs | production
7N gallium production | 7N Gallium | GLO | 0.236 | kilogram | PV_GaAs | technosphere
7N arsenic production | 7N Arsenic | GLO | 0.516 | kilogram | PV_GaAs | technosphere
boron carbide production | boron carbide | GLO | 0.01 | kilogram | ecoinvent | technosphere |  | changed "pBN crucible (boron carbide)" to "boron carbide"
market group for electricity, low voltage | electricity, low voltage | UCTE | 50 | kilowatt hour | ecoinvent | technosphere |  | changed "electricity" to "electricity, low voltage"
treatment of hazardous waste, underground deposit | hazardous waste, for underground deposit | RoW | -0.01 | kilogram | ecoinvent | technosphere |  | changed "pBN crucible (hazardous waste underground deposit)" to "hazardous waste, for underground deposit"
Activity | 7N gallium production
comment | Ex-ante LCA. Original inventory from Smith et al. (2018). Imported following Pallas et al. (2020) Ex ante life cycle assessment of GaAs/Si nanowire–based tandem solar cells: a benchmark for industrialization. The International Journal of Life Cycle Assessment, 25, 1767-1782. https://doi.org/10.1007/s11367-020-01791-z
reference product | 7N Gallium
code | gaas_2
location | GLO
amount | 1
unit | kilogram
source | Pallas, G., Vijver, M. G., Peijnenburg, W. J., & Guinée, J. (2020). Ex ante life cycle assessment of GaAs/Si nanowire–based tandem solar cells: a benchmark for industrialization. The International Journal of Life Cycle Assessment, 25, 1767-1782. https://doi.org/10.1007/s11367-020-01791-z
Exchanges
name | reference product | location | amount | unit | database | type | categories | Comment
7N gallium production | 7N Gallium | GLO | 1 | kilogram | PV_GaAs | production
gallium production, semiconductor-grade | gallium, semiconductor-grade | GLO | 1.4285714 | kilogram | ecoinvent | technosphere |  | changed "gallium 6N (semiconductor grade)" to "gallium production, semiconductor-grade"
market group for electricity, low voltage | electricity, low voltage | UCTE | 5.7142857 | kilowatt hour | ecoinvent | technosphere |  | changed "Electricity" to "electricity, low voltage"
Activity | 7N arsenic production
comment | Ex-ante LCA. Original inventory from Smith et al. (2018). Imported following Pallas et al. (2020) Ex ante life cycle assessment of GaAs/Si nanowire–based tandem solar cells: a benchmark for industrialization. The International Journal of Life Cycle Assessment, 25, 1767-1782. https://doi.org/10.1007/s11367-020-01791-z
reference product | 7N Arsenic
code | gaas_3
location | GLO
amount | 1
unit | kilogram
source | Pallas, G., Vijver, M. G., Peijnenburg, W. J., & Guinée, J. (2020). Ex ante life cycle assessment of GaAs/Si nanowire–based tandem solar cells: a benchmark for industrialization. The International Journal of Life Cycle Assessment, 25, 1767-1782. https://doi.org/10.1007/s11367-020-01791-z
Exchanges
name | reference product | location | amount | unit | database | type | categories | Comment
7N arsenic production | 7N Arsenic | GLO | 1 | kilogram | PV_GaAs | production
arsine production | arsine | GLO | 1.4705882 | kilogram | ecoinvent | technosphere |  | changed "Arsine production [GLO] – 96.1% As in AsH3, results: 1.53 kg AsH3" to "arsine production" and "arsenic metallic 2N" to "arsine"
unsaturated hydrocarbons production, steam cracking operation, average | hydrogen, gaseous, low pressure | RER | 0.0941176 | kilogram | ecoinvent | technosphere |  | changed "hydrogen" to "hydrogen, liquid"
argon production, liquid | argon, liquid | RER | 0.0470588 | kilogram | ecoinvent | technosphere |  | changed "argon" to "argon, liquid"
market group for electricity, low voltage | electricity, low voltage | UCTE | 8.1176471 | kilowatt hour | ecoinvent | technosphere |  | changed "Electricity" to "electricity, low voltage"
Activity | single-crystal GaAs boule production
comment | Ex-ante LCA. Original inventory from Smith et al. (2018). Imported following Pallas et al. (2020) Ex ante life cycle assessment of GaAs/Si nanowire–based tandem solar cells: a benchmark for industrialization. The International Journal of Life Cycle Assessment, 25, 1767-1782. https://doi.org/10.1007/s11367-020-01791-z
reference product | single-crystal GaAs boule
code | gaas_4
location | GLO
amount | 1
unit | kilogram
source | Pallas, G., Vijver, M. G., Peijnenburg, W. J., & Guinée, J. (2020). Ex ante life cycle assessment of GaAs/Si nanowire–based tandem solar cells: a benchmark for industrialization. The International Journal of Life Cycle Assessment, 25, 1767-1782. https://doi.org/10.1007/s11367-020-01791-z
Exchanges
name | reference product | location | amount | unit | database | type | categories | Comment
single-crystal GaAs boule production | single-crystal GaAs boule | GLO | 1 | kilogram | PV_GaAs | production
polycrystalline GaAs boule production | polycrystalline GaAs boule | GLO | 1.08 | kilogram | PV_GaAs | technosphere
boric oxide production | boric oxide | GLO | 0.005 | kilogram | ecoinvent | technosphere |  | changed "boron oxide (boric oxide)" to boric oxide"
boron carbide production | boron carbide | GLO | 0.01 | kilogram | ecoinvent | technosphere |  | changed "pBN crucible" to "boron carbide"
market group for electricity, low voltage | electricity, low voltage | UCTE | 160 | kilowatt hour | ecoinvent | technosphere |  | changed "Electricity" to "electricity, low voltage"
treatment of hazardous waste, underground deposit | hazardous waste, for underground deposit | RoW | -0.01 | kilogram | ecoinvent | technosphere |  | changed "pBN crucible (hazardous waste underground deposit)" to "hazardous waste, for underground deposit"
treatment of hazardous waste, underground deposit | hazardous waste, for underground deposit | RoW | -0.005 | kilogram | ecoinvent | technosphere |  | changed "boron oxide (hazardous waste underground deposit)" to "hazardous waste, for underground deposit"
treatment of hazardous waste, underground deposit | hazardous waste, for underground deposit | RoW | -0.08 | kilogram | ecoinvent | technosphere |  | changed "7N arsenic (hazardous waste underground deposit)" to "hazardous waste, for underground deposit"
Activity | GaAs ingot production - x-ray, cropping, grinding notch
comment | Ex-ante LCA. Original inventory from Smith et al. (2018). Imported following Pallas et al. (2020) Ex ante life cycle assessment of GaAs/Si nanowire–based tandem solar cells: a benchmark for industrialization. The International Journal of Life Cycle Assessment, 25, 1767-1782. https://doi.org/10.1007/s11367-020-01791-z
reference product | single-crystal GaAs ingot
code | gaas_5
location | GLO
amount | 1
unit | kilogram
source | Pallas, G., Vijver, M. G., Peijnenburg, W. J., & Guinée, J. (2020). Ex ante life cycle assessment of GaAs/Si nanowire–based tandem solar cells: a benchmark for industrialization. The International Journal of Life Cycle Assessment, 25, 1767-1782. https://doi.org/10.1007/s11367-020-01791-z
Exchanges
name | reference product | location | amount | unit | database | type | categories | Comment
GaAs ingot production - x-ray, cropping, grinding notch | single-crystal GaAs ingot | GLO | 1 | kilogram | PV_GaAs | production
single-crystal GaAs boule production | single-crystal GaAs boule | GLO | 1.0989011 | kilogram | PV_GaAs | technosphere
wire drawing, steel | wire drawing, steel | RER | 5.714e-08 | kilogram | ecoinvent | technosphere |  | changed "steel wire (cropping)" to "wire drawing, steel"
diamond saw production | diamond saw | GLO | 0.0004396 | unit | PV_GaAs | technosphere
market group for electricity, low voltage | electricity, low voltage | UCTE | 0.4395604 | kilowatt hour | ecoinvent | technosphere |  | changed "electricity (x-ray)" to "electricity, low voltage"
market group for electricity, low voltage | electricity, low voltage | UCTE | 0.0747253 | kilowatt hour | ecoinvent | technosphere |  | changed "electricity (cropping)" to "electricity, low voltage"
market group for electricity, low voltage | electricity, low voltage | UCTE | 0.4395604 | kilowatt hour | ecoinvent | technosphere |  | changed "electricity (notch)" to "electricity, low voltage"
treatment of hazardous waste, underground deposit | hazardous waste, for underground deposit | RoW | -0.0505495 | kilogram | ecoinvent | technosphere |  | changed "arsenic (hazardous waste underground deposit)" to "hazardous waste, for underground deposit"
Activity | diamond saw production
comment | Ex-ante LCA. Original inventory from Smith et al. (2018). Imported following Pallas et al. (2020) Ex ante life cycle assessment of GaAs/Si nanowire–based tandem solar cells: a benchmark for industrialization. The International Journal of Life Cycle Assessment, 25, 1767-1782. https://doi.org/10.1007/s11367-020-01791-z
reference product | diamond saw
code | gaas_6
location | GLO
amount | 1
unit | unit
source | Pallas, G., Vijver, M. G., Peijnenburg, W. J., & Guinée, J. (2020). Ex ante life cycle assessment of GaAs/Si nanowire–based tandem solar cells: a benchmark for industrialization. The International Journal of Life Cycle Assessment, 25, 1767-1782. https://doi.org/10.1007/s11367-020-01791-z
Exchanges
name | reference product | location | amount | unit | database | type | categories | Comment
diamond saw production | diamond saw | GLO | 1 | unit | PV_GaAs | production
steel production, converter, unalloyed | steel, unalloyed | RER | 0.02 | kilogram | ecoinvent | technosphere |  | changed "steel" to "steel, unalloyed"
synthetic diamond production | synthetic diamond | GLO | 0.0002 | kilogram | PV_GaAs | technosphere
market group for electricity, low voltage | electricity, low voltage | UCTE | 10 | kilowatt hour | ecoinvent | technosphere |  | changed "Electricity" to "electricity, low voltage"
Activity | synthetic diamond production
comment | Ex-ante LCA. Original inventory from Smith et al. (2018). Imported following Pallas et al. (2020) Ex ante life cycle assessment of GaAs/Si nanowire–based tandem solar cells: a benchmark for industrialization. The International Journal of Life Cycle Assessment, 25, 1767-1782. https://doi.org/10.1007/s11367-020-01791-z
reference product | synthetic diamond
code | gaas_7
location | GLO
amount | 1
unit | kilogram
source | Pallas, G., Vijver, M. G., Peijnenburg, W. J., & Guinée, J. (2020). Ex ante life cycle assessment of GaAs/Si nanowire–based tandem solar cells: a benchmark for industrialization. The International Journal of Life Cycle Assessment, 25, 1767-1782. https://doi.org/10.1007/s11367-020-01791-z
Exchanges
name | reference product | location | amount | unit | database | type | categories | Comment
synthetic diamond production | synthetic diamond | GLO | 1 | kilogram | PV_GaAs | production
market for natural gas, high pressure | natural gas, high pressure | RoW | 14.545455 | cubic meter | ecoinvent | technosphere |  | changed "Natural gas production" to "market for natural gas, high pressure" and "methane (natural gas)" to "natural gas, high pressure"
unsaturated hydrocarbons production, steam cracking operation, average | hydrogen, gaseous, low pressure | RER | 0.0363636 | kilogram | ecoinvent | technosphere |  | changed "hydrogen" to "hydrogen, liquid" and "RoW" to "RER"
market group for electricity, low voltage | electricity, low voltage | UCTE | 1218181.8 | kilowatt hour | ecoinvent | technosphere |  | changed "Electricity" to "electricity, low voltage"
Activity | raw GaAs wafer production
comment | Ex-ante LCA. Original inventory from Smith et al. (2018). Imported following Pallas et al. (2020) Ex ante life cycle assessment of GaAs/Si nanowire–based tandem solar cells: a benchmark for industrialization. The International Journal of Life Cycle Assessment, 25, 1767-1782. https://doi.org/10.1007/s11367-020-01791-z
reference product | raw GaAs wafer
code | gaas_8
location | GLO
amount | 1
unit | square meter
source | Pallas, G., Vijver, M. G., Peijnenburg, W. J., & Guinée, J. (2020). Ex ante life cycle assessment of GaAs/Si nanowire–based tandem solar cells: a benchmark for industrialization. The International Journal of Life Cycle Assessment, 25, 1767-1782. https://doi.org/10.1007/s11367-020-01791-z
Exchanges
name | reference product | location | amount | unit | database | type | categories | Comment
raw GaAs wafer production | raw GaAs wafer | GLO | 1 | square meter | PV_GaAs | production
GaAs ingot production - x-ray, cropping, grinding notch | single-crystal GaAs ingot | GLO | 20.222222 | kilogram | PV_GaAs | technosphere
wire drawing, steel | wire drawing, steel | RER | 7.822e-05 | kilogram | ecoinvent | technosphere |  | changed "steel wire (wafering)" to "wire drawing, steel"
sawing slurry production | sawing slurry | GLO | 0.3111111 | kilogram | PV_GaAs | technosphere
diamond saw production | diamond saw | GLO | 0.0177778 | unit | PV_GaAs | technosphere |  | changed "diamond saw (edge saw)" to "diamond saw"
market group for electricity, low voltage | electricity, low voltage | UCTE | 2.962963 | kilowatt hour | ecoinvent | technosphere |  | changed "Electricity (wire saw)" to "electricity, low voltage"
market group for electricity, low voltage | electricity, low voltage | UCTE | 7.4074074 | kilowatt hour | ecoinvent | technosphere |  | changed "Electricity (edge saw)" to "electricity, low voltage"
treatment of hazardous waste, underground deposit | hazardous waste, for underground deposit | RoW | -6.0740741 | kilogram | ecoinvent | technosphere |  | changed "arsenic (hazardous waste underground deposit)" to "hazardous waste, for underground deposit"
Activity | sawing slurry production
comment | Ex-ante LCA. Original inventory from Smith et al. (2018). Imported following Pallas et al. (2020) Ex ante life cycle assessment of GaAs/Si nanowire–based tandem solar cells: a benchmark for industrialization. The International Journal of Life Cycle Assessment, 25, 1767-1782. https://doi.org/10.1007/s11367-020-01791-z
reference product | sawing slurry
code | gaas_9
location | GLO
amount | 1
unit | kilogram
source | Pallas, G., Vijver, M. G., Peijnenburg, W. J., & Guinée, J. (2020). Ex ante life cycle assessment of GaAs/Si nanowire–based tandem solar cells: a benchmark for industrialization. The International Journal of Life Cycle Assessment, 25, 1767-1782. https://doi.org/10.1007/s11367-020-01791-z
Exchanges
name | reference product | location | amount | unit | database | type | categories | Comment
sawing slurry production | sawing slurry | GLO | 1 | kilogram | PV_GaAs | production
silica sand production | silica sand | RoW | 0.5 | kilogram | ecoinvent | technosphere |  | changed "silica sand particles" to "silica sand"
market for diethylene glycol | diethylene glycol | RER | 0.5 | kilogram | ecoinvent | technosphere |  | changed "polyethylene glycol (tri-ethylene glycol)" to "diethylene glycol"
Activity | etched GaAs wafer production - cleaning, etching
comment | Ex-ante LCA. Original inventory from Smith et al. (2018). Imported following Pallas et al. (2020) Ex ante life cycle assessment of GaAs/Si nanowire–based tandem solar cells: a benchmark for industrialization. The International Journal of Life Cycle Assessment, 25, 1767-1782. https://doi.org/10.1007/s11367-020-01791-z
reference product | etched GaAs wafer
code | gaas_10
location | GLO
amount | 1
unit | square meter
source | Pallas, G., Vijver, M. G., Peijnenburg, W. J., & Guinée, J. (2020). Ex ante life cycle assessment of GaAs/Si nanowire–based tandem solar cells: a benchmark for industrialization. The International Journal of Life Cycle Assessment, 25, 1767-1782. https://doi.org/10.1007/s11367-020-01791-z
Exchanges
name | reference product | location | amount | unit | database | type | categories | Comment
etched GaAs wafer production - cleaning, etching | etched GaAs wafer | GLO | 1 | square meter | PV_GaAs | production
raw GaAs wafer production | raw GaAs wafer | GLO | 1 | square meter | PV_GaAs | technosphere
water production, ultrapure | water, ultrapure | RoW | 88.888889 | kilogram | ecoinvent | technosphere
hydrogen peroxide production, product in 50% solution state | hydrogen peroxide, without water, in 50% solution state | RER | 1.2888889 | kilogram | ecoinvent | technosphere |  | changed "hydrogen peroxide" to "hydrogen peroxide, without water, in 50% solution state"
hydrogen fluoride production | hydrogen fluoride | RoW | 1.0222222 | kilogram | ecoinvent | technosphere |  | changed "GLO" to "RoW"
market group for electricity, low voltage | electricity, low voltage | UCTE | 0.9777778 | kilowatt hour | ecoinvent | technosphere |  | changed "electricity (ultrasonic cleaning)" to "electricity, low voltage"
market group for electricity, low voltage | electricity, low voltage | UCTE | 1.9851852 | kilowatt hour | ecoinvent | technosphere |  | changed "electricity (rinse tank)" to "electricity, low voltage"
treatment of hazardous waste, underground deposit | hazardous waste, for underground deposit | RoW | -0.8888889 | kilogram | ecoinvent | technosphere |  | changed "arsenic (hazardous waste underground deposit)" to "hazardous waste, for underground deposit"
Activity | pre-polished GaAs wafer production
comment | Ex-ante LCA. Original inventory from Smith et al. (2018). Imported following Pallas et al. (2020) Ex ante life cycle assessment of GaAs/Si nanowire–based tandem solar cells: a benchmark for industrialization. The International Journal of Life Cycle Assessment, 25, 1767-1782. https://doi.org/10.1007/s11367-020-01791-z
reference product | pre-polished GaAs wafer
code | gaas_11
location | GLO
amount | 1
unit | square meter
source | Pallas, G., Vijver, M. G., Peijnenburg, W. J., & Guinée, J. (2020). Ex ante life cycle assessment of GaAs/Si nanowire–based tandem solar cells: a benchmark for industrialization. The International Journal of Life Cycle Assessment, 25, 1767-1782. https://doi.org/10.1007/s11367-020-01791-z
Exchanges
name | reference product | location | amount | unit | database | type | categories | Comment
pre-polished GaAs wafer production | pre-polished GaAs wafer | GLO | 1 | square meter | PV_GaAs | production
etched GaAs wafer production - cleaning, etching | etched GaAs wafer | GLO | 1 | square meter | PV_GaAs | technosphere
polyurethane production, rigid foam | polyurethane, rigid foam | RER | 0.0093037 | kilogram | ecoinvent | technosphere |  | changed "polishing pad (polyurethane rigid foam)" to "polyurethane, rigid foam"
sawing slurry production | sawing slurry | GLO | 29.925926 | kilogram | PV_GaAs | technosphere
market group for electricity, low voltage | electricity, low voltage | UCTE | 9.7777778 | kilowatt hour | ecoinvent | technosphere |  | changed "electricity (polishing)" to "electricity, low voltage"
treatment of hazardous waste, underground deposit | hazardous waste, for underground deposit | RoW | -1.4814815 | kilogram | ecoinvent | technosphere |  | changed "arsenic (hazardous waste underground deposit)" to "hazardous waste, for underground deposit"
Activity | double-polished GaAs wafer production - chemical, mechanical polishing (CMP)
comment | Ex-ante LCA. Original inventory from Smith et al. (2018). Imported following Pallas et al. (2020) Ex ante life cycle assessment of GaAs/Si nanowire–based tandem solar cells: a benchmark for industrialization. The International Journal of Life Cycle Assessment, 25, 1767-1782. https://doi.org/10.1007/s11367-020-01791-z
reference product | double-polished GaAs wafer
code | gaas_12
location | GLO
amount | 1
unit | square meter
source | Pallas, G., Vijver, M. G., Peijnenburg, W. J., & Guinée, J. (2020). Ex ante life cycle assessment of GaAs/Si nanowire–based tandem solar cells: a benchmark for industrialization. The International Journal of Life Cycle Assessment, 25, 1767-1782. https://doi.org/10.1007/s11367-020-01791-z
Exchanges
name | reference product | location | amount | unit | database | type | categories | Comment
double-polished GaAs wafer production - chemical, mechanical polishing (CMP) | double-polished GaAs wafer | GLO | 1 | square meter | PV_GaAs | production
pre-polished GaAs wafer production | pre-polished GaAs wafer | GLO | 1 | square meter | PV_GaAs | technosphere
polyurethane production, rigid foam | polyurethane, rigid foam | RER | 0.0186667 | kilogram | ecoinvent | technosphere |  | changed "polishing pad (polyurethane rigid foam)" to "polyurethane, rigid foam"
CMP slurry production | CMP slurry | GLO | 23.703704 | kilogram | PV_GaAs | technosphere
market group for electricity, low voltage | electricity, low voltage | UCTE | 48.888889 | kilowatt hour | ecoinvent | technosphere |  | changed "electricity (polishing)" to "electricity, low voltage"
treatment of hazardous waste, underground deposit | hazardous waste, for underground deposit | RoW | -7.4074074 | kilogram | ecoinvent | technosphere |  | changed "arsenic (hazardous waste underground deposit)" to "hazardous waste, for underground deposit"
Activity | CMP slurry production
comment | Ex-ante LCA. Original inventory from Smith et al. (2018). Imported following Pallas et al. (2020) Ex ante life cycle assessment of GaAs/Si nanowire–based tandem solar cells: a benchmark for industrialization. The International Journal of Life Cycle Assessment, 25, 1767-1782. https://doi.org/10.1007/s11367-020-01791-z
reference product | CMP slurry
code | gaas_13
location | GLO
amount | 1
unit | kilogram
source | Pallas, G., Vijver, M. G., Peijnenburg, W. J., & Guinée, J. (2020). Ex ante life cycle assessment of GaAs/Si nanowire–based tandem solar cells: a benchmark for industrialization. The International Journal of Life Cycle Assessment, 25, 1767-1782. https://doi.org/10.1007/s11367-020-01791-z
Exchanges
name | reference product | location | amount | unit | database | type | categories | Comment
CMP slurry production | CMP slurry | GLO | 1 | kilogram | PV_GaAs | production
silica sand production | silica sand | RoW | 0.5 | kilogram | ecoinvent | technosphere |  | changed "silica sand particles" to "silica sand"
water production, ultrapure | water, ultrapure | RoW | 0.25 | kilogram | ecoinvent | technosphere
potassium hydroxide production | potassium hydroxide | RER | 0.25 | kilogram | ecoinvent | technosphere
Activity | GaAs wafer production - cleaning, quality control, packing
comment | Ex-ante LCA. Original inventory from Smith et al. (2018). Imported following Pallas et al. (2020) Ex ante life cycle assessment of GaAs/Si nanowire–based tandem solar cells: a benchmark for industrialization. The International Journal of Life Cycle Assessment, 25, 1767-1782. https://doi.org/10.1007/s11367-020-01791-z
reference product | GaAs wafer
code | gaas_14
location | GLO
amount | 1
unit | square meter
source | Pallas, G., Vijver, M. G., Peijnenburg, W. J., & Guinée, J. (2020). Ex ante life cycle assessment of GaAs/Si nanowire–based tandem solar cells: a benchmark for industrialization. The International Journal of Life Cycle Assessment, 25, 1767-1782. https://doi.org/10.1007/s11367-020-01791-z
Exchanges
name | reference product | location | amount | unit | database | type | categories | Comment
GaAs wafer production - cleaning, quality control, packing | GaAs wafer | GLO | 1 | square meter | PV_GaAs | production
double-polished GaAs wafer production - chemical, mechanical polishing (CMP) | double-polished GaAs wafer | GLO | 1 | square meter | PV_GaAs | technosphere
water production, ultrapure | water, ultrapure | RoW | 88.888889 | kilogram | ecoinvent | technosphere
potassium hydroxide production | potassium hydroxide | RER | 5.9555556 | kilogram | ecoinvent | technosphere
polyethylene terephthalate production, granulate, bottle grade | polyethylene terephthalate, granulate, bottle grade | RER | 0.1226667 | kilogram | ecoinvent | technosphere |  | changed "plastic cassette (polyethylene terephthalate, granulate , bottle grade)" to "polyethylene terephthalate, granulate, bottle grade"
aluminium production, primary, ingot | aluminium, primary, ingot | IAI Area, EU27 & EFTA | 0.0014222 | kilogram | ecoinvent | technosphere |  | chaged "foil bag (aluminum primary ingot)" to "aluminium, primary, ingot"
packaging film production, low density polyethylene | packaging film, low density polyethylene | RER | 0.1777778 | kilogram | ecoinvent | technosphere |  | changed "PET bag (packaging film, low density polyethylene)" to "packaging film, low density polyethylene"
market group for electricity, low voltage | electricity, low voltage | UCTE | 8.8888889 | kilowatt hour | ecoinvent | technosphere |  | changed "electricity (QC - flatness)" to "electricity, low voltage"
market group for electricity, low voltage | electricity, low voltage | UCTE | 8.8888889 | kilowatt hour | ecoinvent | technosphere |  | changed "electricity (QC - surface)" to "electricity, low voltage"
Activity | trimethyl aluminum 99% pure production
comment | Ex-ante LCA. Original inventory from Smith et al. (2018). Imported following Pallas et al. (2020) Ex ante life cycle assessment of GaAs/Si nanowire–based tandem solar cells: a benchmark for industrialization. The International Journal of Life Cycle Assessment, 25, 1767-1782. https://doi.org/10.1007/s11367-020-01791-z
reference product | trimethyl aluminum 99% pure
code | trimethyl_1
location | GLO
amount | 1
unit | kilogram
source | Pallas, G., Vijver, M. G., Peijnenburg, W. J., & Guinée, J. (2020). Ex ante life cycle assessment of GaAs/Si nanowire–based tandem solar cells: a benchmark for industrialization. The International Journal of Life Cycle Assessment, 25, 1767-1782. https://doi.org/10.1007/s11367-020-01791-z
Exchanges
name | reference product | location | amount | unit | database | type | categories | Comment
trimethyl aluminum 99% pure production | trimethyl aluminum 99% pure | GLO | 1 | kilogram | PV_GaAs | production
methyl aluminum sesquichloride production | methyl aluminum sesquichloride | GLO | 2.753 | kilogram | PV_GaAs | technosphere
sodium production, sodium chloride electrolysis, molten salt cell | sodium | RER | 0.9 | kilogram | ecoinvent | technosphere
market for nitrogen, liquid | nitrogen, liquid | RER | 0.028 | kilogram | ecoinvent | technosphere
market for xylene, mixed | xylene, mixed | RER | 5.103 | kilogram | ecoinvent | technosphere
market group for electricity, low voltage | electricity, low voltage | UCTE | 0.173 | kilowatt hour | ecoinvent | technosphere
treatment of hazardous waste, hazardous waste incineration | hazardous waste, for incineration | Europe without Switzerland | -7.57 | kilogram | ecoinvent | technosphere |  | changed "Hazardous waste" to "hazardous waste, for incineration"
Activity | methyl aluminum sesquichloride production
comment | Ex-ante LCA. Original inventory from Smith et al. (2018). Imported following Pallas et al. (2020) Ex ante life cycle assessment of GaAs/Si nanowire–based tandem solar cells: a benchmark for industrialization. The International Journal of Life Cycle Assessment, 25, 1767-1782. https://doi.org/10.1007/s11367-020-01791-z
reference product | methyl aluminum sesquichloride
code | trimethyl_2
location | GLO
amount | 1
unit | kilogram
source | Pallas, G., Vijver, M. G., Peijnenburg, W. J., & Guinée, J. (2020). Ex ante life cycle assessment of GaAs/Si nanowire–based tandem solar cells: a benchmark for industrialization. The International Journal of Life Cycle Assessment, 25, 1767-1782. https://doi.org/10.1007/s11367-020-01791-z
Exchanges
name | reference product | location | amount | unit | database | type | categories | Comment
methyl aluminum sesquichloride production | methyl aluminum sesquichloride | GLO | 1 | kilogram | PV_GaAs | production
aluminium chloride production | aluminium chloride | GLO | 0.016 | kilogram | ecoinvent | technosphere
aluminium production, primary, liquid, prebake | aluminium, primary, liquid | IAI Area, EU27 & EFTA | 0.262 | kilogram | ecoinvent | technosphere |  | changed "Aluminium 4N" to "aluminium, primary, liquid"
methylchloride production | methylchloride | WEU | 0.737 | kilogram | ecoinvent | technosphere
market group for electricity, low voltage | electricity, low voltage | UCTE | 0.003 | kilowatt hour | ecoinvent | technosphere
Methane, bromo-, Halon 1001 |  |  | 0.023 | kilogram | biosphere3 | biosphere | air | changed "methane (emissions)" to "Methane, bromo-, Halon 1001"
Chlorine |  |  | 0.023 | kilogram | biosphere3 | biosphere | air
Activity | trimethyl gallium 99% pure production
comment | Ex-ante LCA. Original inventory from Smith et al. (2018). Imported following Pallas et al. (2020) Ex ante life cycle assessment of GaAs/Si nanowire–based tandem solar cells: a benchmark for industrialization. The International Journal of Life Cycle Assessment, 25, 1767-1782. https://doi.org/10.1007/s11367-020-01791-z
reference product | trimethyl gallium 99% pure
code | trimethyl_3
location | GLO
amount | 1
unit | kilogram
source | Pallas, G., Vijver, M. G., Peijnenburg, W. J., & Guinée, J. (2020). Ex ante life cycle assessment of GaAs/Si nanowire–based tandem solar cells: a benchmark for industrialization. The International Journal of Life Cycle Assessment, 25, 1767-1782. https://doi.org/10.1007/s11367-020-01791-z
Exchanges
name | reference product | location | amount | unit | database | type | categories | Comment
trimethyl gallium 99% pure production | trimethyl gallium 99% pure | GLO | 1 | kilogram | PV_GaAs | production
gallium chloride production | gallium chloride | GLO | 1.576 | kilogram | PV_GaAs | technosphere
trimethyl aluminum 99% pure production | trimethyl aluminum 99% pure | GLO | 1.012 | kilogram | PV_GaAs | technosphere
sodium chloride production, powder | sodium chloride, powder | RER | 0.8 | kilogram | ecoinvent | technosphere |  | changed "sodium chloride" to "sodium chloride, powder"
market group for electricity, low voltage | electricity, low voltage | UCTE | 0.112 | kilowatt hour | ecoinvent | technosphere
market for inert waste, for final disposal | inert waste, for final disposal | RoW | -2.4 | kilogram | ecoinvent | technosphere |  | changed "inert waste" to "inert waste, for final disposal"
Activity | gallium chloride production
comment | Ex-ante LCA. Original inventory from Smith et al. (2018). Imported following Pallas et al. (2020) Ex ante life cycle assessment of GaAs/Si nanowire–based tandem solar cells: a benchmark for industrialization. The International Journal of Life Cycle Assessment, 25, 1767-1782. https://doi.org/10.1007/s11367-020-01791-z
reference product | gallium chloride
code | trimethyl_4
location | GLO
amount | 1
unit | kilogram
source | Pallas, G., Vijver, M. G., Peijnenburg, W. J., & Guinée, J. (2020). Ex ante life cycle assessment of GaAs/Si nanowire–based tandem solar cells: a benchmark for industrialization. The International Journal of Life Cycle Assessment, 25, 1767-1782. https://doi.org/10.1007/s11367-020-01791-z
Exchanges
name | reference product | location | amount | unit | database | type | categories | Comment
gallium chloride production | gallium chloride | GLO | 1 | kilogram | PV_GaAs | production
gallium production, semiconductor-grade | gallium, semiconductor-grade | GLO | 0.396 | kilogram | ecoinvent | technosphere
chlorine production, liquid | chlorine, liquid | RoW | 0.604 | kilogram | ecoinvent | technosphere |  | changed "GLO" to "RoW" and "chlorine" to "chlorine, liquid"
market group for electricity, low voltage | electricity, low voltage | UCTE | 0.284 | kilowatt hour | ecoinvent | technosphere
Activity | photovoltaic installation, GaAs
comment | Ex-ante LCA. Pallas et al. (2020) Ex ante life cycle assessment of GaAs/Si nanowire–based tandem solar cells: a benchmark for industrialization. The International Journal of Life Cycle Assessment, 25, 1767-1782. https://doi.org/10.1007/s11367-020-01791-z
reference product | photovoltaic installation, GaAs
code | installation
location | GLO
amount | 1
unit | unit
source | Pallas, G., Vijver, M. G., Peijnenburg, W. J., & Guinée, J. (2020). Ex ante life cycle assessment of GaAs/Si nanowire–based tandem solar cells: a benchmark for industrialization. The International Journal of Life Cycle Assessment, 25, 1767-1782. https://doi.org/10.1007/s11367-020-01791-z
Exchanges
name | reference product | location | amount | unit | database | type | categories | Comment
photovoltaic installation, GaAs | photovoltaic installation, GaAs | GLO | 1 | unit | PV_GaAs | production |  | Modelled taking as a reference: photovoltaic slanted-roof installation, 3kWp, single-Si, panel, mounted, on roof
market group for electricity, low voltage | electricity, low voltage | UCTE | 0.23 | kilowatt hour | ecoinvent | technosphere
market for inverter, 2.5kW | inverter, 2.5kW | GLO | 0.224 | unit | ecoinvent | technosphere |  | Scaled from 3 kWp to 0.28 kWp
market for photovoltaic mounting system, for slanted-roof installation | photovoltaic mounting system, for slanted-roof installation | GLO | 21.429 | square meter | ecoinvent | technosphere
market for photovoltaics, electric installation for 3kWp module, at building | photovoltaics, electric installation for 3kWp module, at building | GLO | 1 | unit | ecoinvent | technosphere
metal organic vapor phase epitaxy (MOVPE) | GaAs wafer with nanowires | GLO | 22.071 | square meter | ecoinvent | technosphere
Activity | electricity production, photovoltaic, GaAs
comment | Ex-ante LCA. Pallas et al. (2020) Ex ante life cycle assessment of GaAs/Si nanowire–based tandem solar cells: a benchmark for industrialization. The International Journal of Life Cycle Assessment, 25, 1767-1782. https://doi.org/10.1007/s11367-020-01791-z
reference product | electricity, low voltage
code | use_phase
location | GLO
amount | 1
unit | kilowatt hour
source | Pallas, G., Vijver, M. G., Peijnenburg, W. J., & Guinée, J. (2020). Ex ante life cycle assessment of GaAs/Si nanowire–based tandem solar cells: a benchmark for industrialization. The International Journal of Life Cycle Assessment, 25, 1767-1782. https://doi.org/10.1007/s11367-020-01791-z
Exchanges
name | reference product | location | amount | unit | database | type | categories | Comment
electricity production, photovoltaic, GaAs | electricity, low voltage | GLO | 1 | kilowatt hour | PV_GaAs | production
photovoltaic installation, GaAs | photovoltaic installation, GaAs | GLO | 8.23859e-07 | unit | PV_GaAs | technosphere |  | Value from Pallas, assuming 100 times re used
market for tap water | tap water | Europe without Switzerland | 0.0003526116 | kilogram | ecoinvent | technosphere |  | Scaled from: photovoltaic slanted-roof installation, 3kWp, single-Si, panel, mounted, on roof
market for wastewater, average | wastewater, average | Europe without Switzerland | -3.526116e-07 | cubic meter | ecoinvent | technosphere
Water |  |  | 5.289174e-08 | cubic meter | biosphere | biosphere | air
Energy, solar, converted |  |  | 0.234284 | megajoule | biosphere | biosphere | natural resource::in air